## Sheet1
表 17-1 描绘样品磁滞回线数据记录表 |  |  |  | 样品参数
| 样品1 | 样品2 |  | N | 50
电压UHS/mV | 482.675 | 507 |  | n | 150
电压UHD/mV | 277.35 | 103.5 |  | L | 60 | mm
电压UBS/mV | 26.825 | 41.175 |  | S | 80 | mm^2
电压Ubr/mV | 17.25 | 13.85 |  | 测量参数
Hs/(A*m^(-1)) | 0.1608917 | 0.169 |  | R1 | 2.5 | Ohm
HD/(A*m^(-1)) | 0.09245 | 0.0345 |  | R2 | 30000 | Ohm
Bs/T | 0.402375 | 0.617625 |  | C2 | 6 | uF
Br/T | 0.25875 | 0.20775
比较样品1和样品2磁滞损耗的大小 | 样品1大于样品2
表 17-2 测定样品2基本磁化曲线数据记录表 | [5 empty] | TEMP:用于绘制样品磁滞回线的特征点数据
样品2 | [5 empty] | 样品1 |  | 样品2
UH/mV | UB/mV | B/T | H/(A*m^(-1)) | μ/((10^(-2))H*m^(-1)) |  | H/(A*m^(-1)) | B/T | H/(A*m^(-1)) | B/T
9 | 0.9 | 0.0135 | 0.003 | 450 |  | 0.1608917 | 0.402375 | 0.169 | 0.617625
39 | 2.8 | 0.042 | 0.013 | 323.0769 |  | 0.09245 | 0 | 0.0345 | 0
69 | 6 | 0.09 | 0.023 | 391.3043 |  | 0 | -0.25875 | 0 | -0.20775
99 | 9.4 | 0.141 | 0.033 | 427.2727 |  | -0.1608917 | -0.402375 | -0.169 | -0.617625
129 | 12.8 | 0.192 | 0.043 | 446.5116 |  | -0.09245 | 0 | -0.0345 | 0
159 | 16.2 | 0.243 | 0.053 | 458.4906 |  | 0 | 0.25875 | 0 | 0.20775
189 | 19.5 | 0.2925 | 0.063 | 464.2857 |  | 0.1608917 | 0.402375 | 0.169 | 0.617625
219 | 22.3 | 0.3345 | 0.073 | 458.2192
249 | 24.9 | 0.3735 | 0.083 | 450
279 | 26.2 | 0.393 | 0.093 | 422.5806
309 | 29.4 | 0.441 | 0.103 | 428.1553
339 | 31.3 | 0.4695 | 0.113 | 415.4867
369 | 33.1 | 0.4965 | 0.123 | 403.6585
399 | 34.5 | 0.5175 | 0.133 | 389.0977
429 | 36.3 | 0.5445 | 0.143 | 380.7692
459 | 37.5 | 0.5625 | 0.153 | 367.6471
489 | 39 | 0.585 | 0.163 | 358.8957
519 | 40.2 | 0.603 | 0.173 | 348.5549
549 | 41.4 | 0.621 | 0.183 | 339.3443
579 | 42 | 0.63 | 0.193 | 326.4249